## Sheet1
S.No. | Silica(%) | Alumina(%) | Volume
1 | 9.43 | 42.45 | 1120000
2 | 0.7 | 51 | 6720000
3 | 2.09 | 44.38 | 4800000
4 | 1.39 | 44.96 | 4320000
5 | 3.54 | 43.1 | 2720000
6 | 4.3 | 45.6 | 3360000
7 | 10.075 | 44.73 | 1280000
8 | 2.49 | 48.23 | 4960000
9 | 3.52 | 51.36 | 6080000
10 | 3.29 | 40.92 | 2240000
11 | 10.045 | 42.235 | 1280000
14 | 4.16 | 42.21 | 3200000
15 | 5.429 | 43.98 | 1600000
16 | 9.46 | 43.65 | 1120000
17 | 4.96 | 38.83 | 1920000
20 | 3.002 | 38.76 | 2400000
21 | 6.9 | 39.48 | 2560000
22 | 11.53 | 46.9 | 2880000
23 | 2.39 | 43.89 | 4800000
24 | 13.24 | 40.83 | 160000
25 | 4.71 | 43.24 | 3360000
26 | 4.81 | 43.41 | 6720000
27 | 3.74 | 47.15 | 4640000
28 | 7.955 | 46.145 | 320000
29 | 9.84 | 40.06 | 480000
30 | 4.8 | 48.57 | 2720000
31 | 2.56 | 49.23 | 4320000
32 | 6.01 | 43.32 | 1920000
33 | 8.4 | 41.62 | 800000
34 | 1.98 | 48.06 | 4640000
35 | 2.03 | 47.88 | 4480000
36 | 4.01 | 49.84 | 3360000
37 | 2.04 | 43.04 | 1920000
38 | 0.93 | 46.14 | 5120000
39 | 1.83 | 46.66 | 5280000
40 | 2.98 | 45.93 | 4480000
41 | 2.21 | 44.27 | 3040000
42 | 7.67 | 42.85 | 1120000
43 | 3.69 | 43.06 | 1920000
44 | 1.65 | 43.98 | 1600000
45 | 9 | 43.62 | 1440000
46 | 5.81 | 44.95 | 1120000
47 | 6.66 | 45.37 | 1920000
48 | 5.4 | 47.19 | 2080000
49 | 3.76 | 46.99 | 3520000
50 | 4.5 | 40.96 | 3520000
51 | 3.305 | 47.25 | 3520000
52 | 6.7 | 42.01 | 2880000
53 | 4.76 | 39.99 | 2080000
54 | 4.09 | 43.74 | 3200000
55 | 8.96 | 43.31 | 1920000
56 | 3.69 | 43.44 | 2240000
57 | 3.42 | 43.68 | 3520000
58 | 3.38 | 46.25 | 5600000
59 | 3.72 | 43.9 | 5920000
60 | 7.952 | 42.488 | 800000
61 | 1.88 | 42.16 | 2560000
62 | 3.58 | 41.54 | 640000
63 | 6.89 | 44.97 | 4960000
64 | 8.18 | 44.78 | 1920000
65 | 22.11 | 35.8 | 160000
66 | 8.8 | 46 | 1920000
67 | 2.71 | 47.25 | 3680000
68 | 3.27 | 42.81 | 2560000
69 | 4.65 | 41.3 | 1920000
70 | 4.235 | 39.94 | 960000
71 | 3.28 | 41.935 | 3200000
72 | 1.69 | 46.73 | 6560000
73 | 9.214 | 41.69 | 2400000
74 | 5.31 | 44.57 | 4160000
75 | 9.41 | 48.18 | 1280000
76 | 2.62 | 45.91 | 5280000
77 | 0 | 0 | 0
79 | 3.7 | 47.06 | 2400000
80 | 1.83 | 45.34 | 4160000
82 | 2.54 | 45.47 | 4960000
83 | 2.97 | 45.57 | 2400000
84 | 9.24 | 42.93 | 480000
85 | 2.16 | 50.1 | 7360000
87 | 1.93 | 45.5 | 3680000
88 | 1.52 | 45.67 | 4640000
89 | 3.2 | 45.1 | 2560000
90 | 3.007 | 43.625 | 2240000
91 | 1.99 | 44.03 | 3200000
94 | 9.55 | 42.27 | 1280000
95 | 4.93 | 45.48 | 3680000
96 | 3.52 | 47.4 | 4000000
97 | 6.8 | 44.62 | 1440000
98 | 5.37 | 43.71 | 1920000
99 | 4.8 | 49.06 | 2080000
100 | 2.57 | 46.25 | 4640000